## sheet1
Solvent | D | P | H | Ra | RED
aMVL | 17.4 | 9.8 | 7.4 | 4.857983 | 0.7835457
DCM | 17 | 7.3 | 7.1 | 6.610598 | 1.066225
Dimethyl Isosorbide | 17.6 | 7.1 | 7.5 | 5.707889 | 0.9206273
NMP | 18 | 12.3 | 7.2 | 4.060788 | 0.6549658
Cydohexanone | 17.8 | 8.4 | 5.1 | 5.960705 | 0.961404
1.4-Dioxane (High P) | 17.1 | 6.8 | 7.8 | 6.554388 | 1.057159
Isophorone | 17 | 8 | 5 | 7.247068 | 1.168882
N.N-Dimethyl Acetanide | 16.8 | 11.5 | 10.2 | 5.731492 | 0.9244342
1-Nitropropane | 16.6 | 12.3 | 5.5 | 7.206941 | 1.16241
MEK | 16 | 9 | 5.1 | 8.478797 | 1.367548
Acetone | 15.5 | 10.4 | 7 | 8.499412 | 1.370873
1.3-Dioxolane | 18.1 | 6.6 | 9.3 | 5.162364 | 0.8326393
Dibasic Esters | 16.2 | 6.5 | 8.4 | 8.085172 | 1.30406
THF | 16.8 | 5.7 | 8 | 7.668768 | 1.236898
Methyl Propyl Ketone | 16 | 7.6 | 4.7 | 9.073588 | 1.463482
Methyl Acetate | 15.5 | 7.2 | 7.6 | 9.097252 | 1.467299
Butyl Glycol Acetate | 15.3 | 7.5 | 6.8 | 9.518929 | 1.535311
Diacetone Alcohol | 15.8 | 8.2 | 10.8 | 8.190238 | 1.321006
Butyl Benzoate | 18.3 | 5.6 | 5.5 | 6.891299 | 1.1115
Propylene Glycol Mono... | 15.6 | 6.3 | 7.7 | 9.300538 | 1.500087
Diethylene Glycol Mono... | 16 | 7 | 10.6 | 8.260751 | 1.332379
Tnbutyl Phosphate | 16.3 | 6.3 | 4.3 | 9.371233 | 1.511489
Dipropylene Glycol Mon... | 15.7 | 6.5 | 10 | 8.942595 | 1.442354
Anisole | 17.8 | 4.4 | 6.9 | 7.694803 | 1.241097
N. N-Dimethyl Fomiamid... | 17.4 | 13.7 | 11.3 | 5.672742 | 0.9149584
Ethyl Acetate | 15.8 | 5.3 | 7.2 | 9.592184 | 1.547127
Polyether Sulfone Interaction Radius | 19.6 | 10.8 | 9.2 | 0 | 0